## LYSO
mean | eff | 1e | mean |  |  | ratio
17715 | 0.425726 | 60 | 20420.1 |  |  | 1.152701
3x3 |  |  | 3x10
200 |  |  | 200
SigmaAlpha | LC | light yield | SigmaAlpha | LC | light yield
0 | 0.299863 | 38.87048 | 0 | 0.336716 | 39.9021 | 1.122899
0.1 | 0.306813 | 37.98997 | 0.1 | 0.347 | 38.71952 | 1.130982
0.2 | 0.315788 | 36.91026 | 0.2 | 0.356133 | 37.72656 | 1.12776
0.3 | 0.32155 | 36.24885 | 0.3 | 0.364365 | 36.87422 | 1.133152
0.4 | 0.328738 | 35.45625 | 0.4 | 0.369125 | 36.39871 | 1.122855
0.5 | 0.33579 | 34.71163 | 0.5 | 0.375582 | 35.77294 | 1.118503
0.6 | 0.338936 | 34.38944 | 0.6 | 0.381772 | 35.19293 | 1.126384
0.7 | 0.343516 | 33.93093 | 0.7 | 0.387721 | 34.65294 | 1.128684
0.8 | 0.351792 | 33.1327 | 0.8 | 0.389933 | 34.45637 | 1.108419
0.9 | 0.352346 | 33.0806 | 0.9 | 0.393374 | 34.15496 | 1.116442
1 | 0.354442 | 32.88498 | 1 | 0.397497 | 33.80069 | 1.121473
2 | 0.366088 | 31.83884 | 2 | 0.40906 | 32.84524 | 1.117382
3 | 0.365449 | 31.89451 | 3 | 0.418289 | 32.12055 | 1.144589
4 | 0.36558 | 31.88308 | 4 | 0.413891 | 32.46187 | 1.132149
5 | 0.35816 | 32.54361 | 5 | 0.414383 | 32.42332 | 1.156977
6 | 0.356814 | 32.66637 | 6 | 0.412428 | 32.57702 | 1.155863
7 | 0.351737 | 33.13788 | 7 | 0.405525 | 33.13156 | 1.152921
8 | 0.346976 | 33.59258 | 8 | 0.406543 | 33.04859 | 1.171675
9 | 0.344699 | 33.81448 | 9 | 0.405908 | 33.10029 | 1.177572
10 | 0.340443 | 34.23721 | 10 | 0.401742 | 33.44354 | 1.180057
11 | 0.335056 | 34.78767 | 11 | 0.400594 | 33.53938 | 1.195603
12 | 0.332293 | 35.07693 | 12 | 0.397203 | 33.82571 | 1.19534
13 | 0.326083 | 35.74494 | 13 | 0.397113 | 33.83338 | 1.217828
14 | 0.325563 | 35.80203 | 14 | 0.397628 | 33.78956 | 1.221355
15 | 0.31999 | 36.42557 | 15 | 0.398045 | 33.75416 | 1.243929
16 | 0.320037 | 36.42022 | 16 | 0.396598 | 33.87731 | 1.239225
17 | 0.313066 | 37.23118 | 17 | 0.395647 | 33.95874 | 1.263781
18 | 0.310724 | 37.5118 | 18 | 0.393551 | 34.1396 | 1.266561
19 | 0.308403 | 37.79411 | 19 | 0.392711 | 34.21262 | 1.27337
20 | 0.302926 | 38.47744 | 20 | 0.39173 | 34.2983 | 1.293154
21 | 0.300618 | 38.77285 | 21 | 0.3921 | 34.26594 | 1.304313
22 | 0.298343 | 39.06851 | 22 | 0.390955 | 34.36629 | 1.310421
23 | 0.295677 | 39.42078 | 23 | 0.391856 | 34.28727 | 1.325284
24 | 0.290527 | 40.11957 | 24 | 0.391678 | 34.30286 | 1.348164
25 | 0.290536 | 40.11833 | 25 | 0.390162 | 34.43614 | 1.342904
26 | 0.286916 | 40.6245 | 26 | 0.38986 | 34.46282 | 1.358795
27 | 0.287233 | 40.57966 | 27 | 0.391808 | 34.29147 | 1.364077
28 | 0.284213 | 41.01085 | 28 | 0.39051 | 34.40545 | 1.374005
29 | 0.28001 | 41.62643 | 29 | 0.389861 | 34.46273 | 1.392311

## LuYAG
mean | eff | 1e | mean |  |  | ratio
7032.17 | 0.425726 | 60 | 7651.9 |  |  | 1.088128
3x5 |  |  | 5x5
SigmaAlpha | LC | light yield | SigmaAlpha | LC | light yield
0 | 0.230092 | 20.10895 | 0 | 0.255997 | 19.6669 | 1.112585
0.1 | 0.234652 | 19.71817 | 0.1 | 0.258298 | 19.49171 | 1.100771
0.2 | 0.238691 | 19.38451 | 0.2 | 0.262674 | 19.16698 | 1.100477
0.3 | 0.24225 | 19.09973 | 0.3 | 0.266507 | 18.89132 | 1.100132
0.4 | 0.247192 | 18.71788 | 0.4 | 0.271019 | 18.57681 | 1.096391
0.5 | 0.251204 | 18.41893 | 0.5 | 0.27754 | 18.14033 | 1.104839
0.6 | 0.255055 | 18.14083 | 0.6 | 0.28102 | 17.91569 | 1.101802
0.7 | 0.259844 | 17.80649 | 0.7 | 0.284602 | 17.69021 | 1.09528
0.8 | 0.262952 | 17.59602 | 0.8 | 0.289062 | 17.41726 | 1.099296
0.9 | 0.266312 | 17.37402 | 0.9 | 0.291362 | 17.27977 | 1.094063
1 | 0.269838 | 17.14699 | 1 | 0.294141 | 17.11651 | 1.090065
2 | 0.289806 | 15.96554 | 2 | 0.315674 | 15.94895 | 1.08926
3 | 0.299276 | 15.46034 | 3 | 0.326215 | 15.43359 | 1.090014
4 | 0.305003 | 15.17004 | 4 | 0.330945 | 15.21301 | 1.085055
5 | 0.307121 | 15.06543 | 5 | 0.332912 | 15.12312 | 1.083977
6 | 0.308532 | 14.99653 | 6 | 0.332519 | 15.14099 | 1.077746
7 | 0.309962 | 14.92734 | 7 | 0.333427 | 15.09976 | 1.075703
8 | 0.30971 | 14.93949 | 8 | 0.332734 | 15.13121 | 1.074341
9 | 0.309951 | 14.92787 | 9 | 0.332925 | 15.12253 | 1.074121
10 | 0.309964 | 14.92725 | 10 | 0.332347 | 15.14883 | 1.072212
11 | 0.308721 | 14.98735 | 11 | 0.3329 | 15.12367 | 1.07832
12 | 0.308068 | 15.01912 | 12 | 0.331517 | 15.18676 | 1.076116
13 | 0.307499 | 15.04691 | 13 | 0.332052 | 15.16229 | 1.079847
14 | 0.306524 | 15.09477 | 14 | 0.330535 | 15.23188 | 1.078333
15 | 0.303666 | 15.23684 | 15 | 0.33029 | 15.24318 | 1.087675
16 | 0.302022 | 15.31977 | 16 | 0.32912 | 15.29736 | 1.089722
17 | 0.300158 | 15.41491 | 17 | 0.327978 | 15.35063 | 1.092685
18 | 0.298032 | 15.52487 | 18 | 0.326837 | 15.40422 | 1.096651
19 | 0.295803 | 15.64186 | 19 | 0.326637 | 15.41365 | 1.104238
20 | 0.294123 | 15.7312 | 20 | 0.326125 | 15.43785 | 1.108805
21 | 0.292025 | 15.84422 | 21 | 0.325314 | 15.47634 | 1.113994
22 | 0.290755 | 15.91343 | 22 | 0.323784 | 15.54947 | 1.113597
23 | 0.28787 | 16.07291 | 23 | 0.324189 | 15.53004 | 1.126165
24 | 0.287709 | 16.08191 | 24 | 0.322857 | 15.59411 | 1.122165
25 | 0.286671 | 16.14014 | 25 | 0.322447 | 15.61394 | 1.124798
26 | 0.285407 | 16.21162 | 26 | 0.322172 | 15.62727 | 1.128816
27 | 0.283732 | 16.30732 | 27 | 0.321941 | 15.63848 | 1.134666
28 | 0.28259 | 16.37322 | 28 | 0.321117 | 15.67861 | 1.136335
29 | 0.282158 | 16.39829 | 29 | 0.32155 | 15.6575 | 1.13961

## YAP
mean | eff | 1e | mean |  |  | mean |  |  | mean |  |  | r1 | r2 | r3
14859 | 0.425726 | 60 | 14384.5 |  |  | 11642.8 |  |  | 10005.3 |  |  | 1.485113 | 1.276239 | 1.032987
2x3x10 |  |  | 2x10 |  |  | 3x2 |  |  | 2x2
SigmaAlpha | LC | light yield | SigmaAlpha | LC | light yield | SigmaAlpha | LC | light yield | SigmaAlpha | LC | light yield
0 | 0.393928 | 24.81843 |  |  |  | 0 | 0.424679 | 18.03841 | 0 | 0.311448 | 21.13714 | 1.264828 | 0.92759
0.1 | 0.401713 | 24.33746 |  |  |  | 0.1 | 0.403846 | 18.96895 | 0.1 | 0.312293 | 21.07994 | 1.286334 | 0.9947183
0.2 | 0.411756 | 23.74386 |  |  |  | 0.2 | 0.420865 | 18.20188 | 0.2 | 0.316643 | 20.79035 | 1.300379 | 0.9783565
0.3 | 0.421615 | 23.18863 |  |  |  | 0.3 | 0.419476 | 18.26215 | 0.3 | 0.323298 | 20.36239 | 1.304106 | 1.005099
0.4 | 0.430669 | 22.70113 |  |  |  | 0.4 | 0.426933 | 17.94318 | 0.4 | 0.331633 | 19.85062 | 1.298631 | 1.008751
0.5 | 0.437631 | 22.34 |  |  |  | 0.5 | 0.449919 | 17.02647 | 0.5 | 0.330079 | 19.94407 | 1.325837 | 0.9726884
0.6 | 0.441825 | 22.12794 |  |  |  | 0.6 | 0.447525 | 17.11755 | 0.6 | 0.332216 | 19.81578 | 1.329933 | 0.9872633
0.7 | 0.447208 | 21.86158 |  |  |  | 0.7 | 0.436353 | 17.55582 | 0.7 | 0.339999 | 19.36217 | 1.315322 | 1.024877
0.8 | 0.450889 | 21.68311 |  |  |  | 0.8 | 0.436615 | 17.54528 | 0.8 | 0.34557 | 19.05003 | 1.304769 | 1.032692
0.9 | 0.454019 | 21.53363 |  |  |  | 0.9 | 0.458069 | 16.72354 | 0.9 | 0.345207 | 19.07006 | 1.315208 | 0.9911585
1 | 0.456618 | 21.41106 | 1 | 0.481653 | 19.64998 | 1 | 0.446172 | 17.16946 | 1 | 0.347031 | 18.96983 | 1.315784 | 1.023412 | 0.9480227
2 | 0.476407 | 20.52169 | 2 | 0.476663 | 19.85569 | 2 | 0.450612 | 17.00029 | 2 | 0.36613 | 17.98028 | 1.301196 | 1.057244 | 0.9994629
3 | 0.483167 | 20.23457 | 3 | 0.485334 | 19.50094 | 3 | 0.468909 | 16.33693 | 3 | 0.373815 | 17.61063 | 1.29253 | 1.030407 | 0.995535
4 | 0.486204 | 20.10817 | 4 | 0.485545 | 19.49247 | 4 | 0.46462 | 16.48774 | 4 | 0.379828 | 17.33184 | 1.280064 | 1.046455 | 1.001357
5 | 0.484033 | 20.19836 | 5 | 0.479244 | 19.74875 | 5 | 0.454023 | 16.87257 | 5 | 0.381945 | 17.23578 | 1.267285 | 1.066098 | 1.009993
6 | 0.481315 | 20.31243 | 6 | 0.466754 | 20.27722 | 6 | 0.435826 | 17.57705 | 6 | 0.377068 | 17.45871 | 1.276467 | 1.104374 | 1.031196
7 | 0.479599 | 20.3851 | 7 | 0.47489 | 19.92982 | 7 | 0.416021 | 18.41382 | 7 | 0.38643 | 17.03573 | 1.241102 | 1.152824 | 1.009916
8 | 0.478492 | 20.43226 | 8 | 0.474261 | 19.95625 | 8 | 0.421903 | 18.1571 | 8 | 0.375899 | 17.513 | 1.272927 | 1.134128 | 1.008921
9 | 0.476262 | 20.52793 | 9 | 0.473604 | 19.98393 | 9 | 0.421393 | 18.17907 | 9 | 0.385191 | 17.09053 | 1.236431 | 1.130209 | 1.005612
10 | 0.474903 | 20.58668 | 10 | 0.478444 | 19.78177 | 10 | 0.419043 | 18.28102 | 10 | 0.371127 | 17.73818 | 1.279624 | 1.133304 | 0.9925989
11 | 0.473284 | 20.6571 | 11 | 0.474277 | 19.95558 | 11 | 0.393066 | 19.48918 | 11 | 0.376419 | 17.48881 | 1.257333 | 1.204083 | 0.9979063
12 | 0.473346 | 20.65439 | 12 | 0.473985 | 19.96787 | 12 | 0.401043 | 19.10153 | 12 | 0.37093 | 17.7476 | 1.276106 | 1.180287 | 0.9986519
13 | 0.472548 | 20.68927 | 13 | 0.456842 | 20.71717 | 13 | 0.397578 | 19.268 | 13 | 0.370283 | 17.77862 | 1.276181 | 1.188567 | 1.03438
14 | 0.470876 | 20.76274 | 14 | 0.466518 | 20.28747 | 14 | 0.385272 | 19.88344 | 14 | 0.370391 | 17.77343 | 1.271294 | 1.222191 | 1.009342
15 | 0.470191 | 20.79299 | 15 | 0.462983 | 20.44237 | 15 | 0.39262 | 19.51132 | 15 | 0.358328 | 18.37177 | 1.31218 | 1.197573 | 1.015569
16 | 0.472305 | 20.69992 | 16 | 0.463184 | 20.4335 | 16 | 0.37629 | 20.35806 | 16 | 0.351449 | 18.73136 | 1.343879 | 1.255162 | 1.019692
17 | 0.472199 | 20.70457 | 17 | 0.459139 | 20.61352 | 17 | 0.377949 | 20.2687 | 17 | 0.34758 | 18.93987 | 1.358533 | 1.249372 | 1.028445
18 | 0.473241 | 20.65898 | 18 | 0.466472 | 20.28947 | 18 | 0.362648 | 21.12388 | 18 | 0.355059 | 18.54092 | 1.332852 | 1.30496 | 1.014511
19 | 0.473462 | 20.64933 | 19 | 0.470775 | 20.10402 | 19 | 0.364913 | 20.99277 | 19 | 0.34689 | 18.97754 | 1.364876 | 1.297465 | 1.005708
20 | 0.473659 | 20.64075 | 20 | 0.463111 | 20.43672 | 20 | 0.354797 | 21.59131 | 20 | 0.332873 | 19.77667 | 1.422942 | 1.335014 | 1.022776
21 | 0.47401 | 20.62546 | 21 | 0.46178 | 20.49563 | 21 | 0.355442 | 21.55213 | 21 | 0.340828 | 19.31508 | 1.39076 | 1.333579 | 1.026484
22 | 0.474949 | 20.58468 | 22 | 0.461475 | 20.50917 | 22 | 0.348602 | 21.97501 | 22 | 0.332813 | 19.78023 | 1.427075 | 1.362439 | 1.029198
23 | 0.476927 | 20.49931 | 23 | 0.4623 | 20.47258 | 23 | 0.340955 | 22.46787 | 23 | 0.331733 | 19.84463 | 1.437683 | 1.398797 | 1.03164
24 | 0.475475 | 20.56191 | 24 | 0.459843 | 20.58196 | 24 | 0.344429 | 22.24126 | 24 | 0.323942 | 20.32191 | 1.467778 | 1.380473 | 1.033994
25 | 0.476658 | 20.51088 | 25 | 0.458864 | 20.62587 | 25 | 0.336719 | 22.75052 | 25 | 0.320689 | 20.52805 | 1.486356 | 1.415596 | 1.038778
26 | 0.477572 | 20.47163 | 26 | 0.46548 | 20.33271 | 26 | 0.332735 | 23.02293 | 26 | 0.323837 | 20.3285 | 1.47473 | 1.435292 | 1.025977
27 | 0.478636 | 20.42612 | 27 | 0.46939 | 20.16334 | 27 | 0.34594 | 22.14411 | 27 | 0.320366 | 20.54874 | 1.494029 | 1.383581 | 1.019698
28 | 0.4791 | 20.40633 | 28 | 0.460794 | 20.53948 | 28 | 0.33603 | 22.79717 | 28 | 0.313795 | 20.97904 | 1.526793 | 1.425766 | 1.039727
29 | 0.478557 | 20.42949 | 29 | 0.462369 | 20.46952 | 29 | 0.329346 | 23.25984 | 29 | 0.310734 | 21.18571 | 1.540086 | 1.453052 | 1.035011