## LYSO
mean | eff | 1e | mean |  |  | ratio
17715 | 0.28 | 60 | 20420.1 |  |  | 1.152701
3x3 (cham = 0) |  |  | 3x10 (cham = 0) |  |  |  |  | 3x3 (cham = 0.001*mm) |  | 3x3 (cham = 0.01*mm) |  | 3x3 (cham = 0.1*mm) |  | 3x3 (cham = 0.5*mm) |  | 3x3 (cham = 1*mm)
200 |  |  | 200
SigmaAlpha | LC | light yield | SigmaAlpha | LC | light yield |  | SigmaAlpha | LC | SigmaAlpha | LC | SigmaAlpha | LC | SigmaAlpha | LC | SigmaAlpha | LC
0 | 0.357048 | 49.63503 | 0 | 0.405877 | 50.33119 | 1.136758
0.2 | 0.379149 | 46.74175 | 0.2 | 0.431051 | 47.39177 | 1.136891
0.4 | 0.396101 | 44.74134 | 0.4 | 0.446969 | 45.704 | 1.128422
0.6 | 0.410426 | 43.17974 | 0.6 | 0.462753 | 44.14509 | 1.127494
0.8 | 0.422614 | 41.93446 | 0.8 | 0.473252 | 43.16574 | 1.119821
1 | 0.427569 | 41.44849 | 1 | 0.478611 | 42.68241 | 1.119377 | 1 | 0.433021 | 1 | 0.432966 | 1 | 0.448477 | 1 | 0.467744 | 1 | 0.440319
2 | 0.447904 | 39.56671 | 2 | 0.501614 | 40.72508 | 1.119914 | 2 | 0.449198 | 2 | 0.456267 | 2 | 0.463006 | 2 | 0.466902 | 2 | 0.441182
3 | 0.452201 | 39.19073 | 3 | 0.501668 | 40.7207 | 1.109392 | 3 | 0.454809 | 3 | 0.452824 | 3 | 0.456796 | 3 | 0.471992 | 3 | 0.439527
4 | 0.455058 | 38.94468 | 4 | 0.503579 | 40.56617 | 1.106626 | 4 | 0.452171 | 4 | 0.458813 | 4 | 0.461024 | 4 | 0.464545 | 4 | 0.442115
5 | 0.457354 | 38.74917 | 5 | 0.503381 | 40.58213 | 1.100638 | 5 | 0.455584 | 5 | 0.455439 | 5 | 0.462614 | 5 | 0.462634 | 5 | 0.440744
6 | 0.456913 | 38.78657 | 6 | 0.503158 | 40.60011 | 1.101212 | 6 | 0.46097 | 6 | 0.459735 | 6 | 0.4588 | 6 | 0.452688 | 6 | 0.442017
7 | 0.455054 | 38.94502 | 7 | 0.499474 | 40.89957 | 1.097615 | 7 | 0.467344 | 7 | 0.457831 | 7 | 0.462675 | 7 | 0.457794 | 7 | 0.435784
8 | 0.454612 | 38.98289 | 8 | 0.495922 | 41.19251 | 1.090869 | 8 | 0.456686 | 8 | 0.452146 | 8 | 0.45657 | 8 | 0.454279 | 8 | 0.431501
9 | 0.453339 | 39.09235 | 9 | 0.495433 | 41.23317 | 1.092853 | 9 | 0.460657 | 9 | 0.457986 | 9 | 0.458832 | 9 | 0.446236 | 9 | 0.423821
10 | 0.450682 | 39.32282 | 10 | 0.493625 | 41.38419 | 1.095284 | 10 | 0.447234 | 10 | 0.449029 | 10 | 0.45407 | 10 | 0.446901 | 10 | 0.419751
11 | 0.444102 | 39.90545 | 11 | 0.49422 | 41.33437 | 1.112852 | 11 | 0.454779 | 11 | 0.445875 | 11 | 0.44417 | 11 | 0.442623 | 11 | 0.408282
12 | 0.444664 | 39.85501 | 12 | 0.49148 | 41.56481 | 1.105284 | 12 | 0.43801 | 12 | 0.442979 | 12 | 0.445764 | 12 | 0.435286 | 12 | 0.416297
13 | 0.440502 | 40.23157 | 13 | 0.491881 | 41.53092 | 1.116637 | 13 | 0.440521 | 13 | 0.440275 | 13 | 0.43004 | 13 | 0.432092 | 13 | 0.413152
14 | 0.43728 | 40.52801 | 14 | 0.490585 | 41.64064 | 1.121901 | 14 | 0.433949 | 14 | 0.434275 | 14 | 0.436291 | 14 | 0.423596 | 14 | 0.400545
15 | 0.433689 | 40.86359 | 15 | 0.49013 | 41.67929 | 1.130142 | 15 | 0.435068 | 15 | 0.433231 | 15 | 0.4361 | 15 | 0.415584 | 15 | 0.402347
16 | 0.426471 | 41.5552 | 16 | 0.488392 | 41.82761 | 1.145194 | 16 | 0.427552 | 16 | 0.425282 | 16 | 0.417601 | 16 | 0.414176 | 16 | 0.399023
17 | 0.421386 | 42.05666 | 17 | 0.490173 | 41.67564 | 1.16324 | 17 | 0.420519 | 17 | 0.421502 | 17 | 0.421755 | 17 | 0.421958 | 17 | 0.392685
18 | 0.419002 | 42.29595 | 18 | 0.487175 | 41.9321 | 1.162703 | 18 | 0.418315 | 18 | 0.421896 | 18 | 0.422141 | 18 | 0.411352 | 18 | 0.391193
19 | 0.413717 | 42.83626 | 19 | 0.488229 | 41.84158 | 1.180104 | 19 | 0.421664 | 19 | 0.417743 | 19 | 0.414668 | 19 | 0.403136 | 19 | 0.388918
20 | 0.40902 | 43.32817 | 20 | 0.485 | 42.12015 | 1.185761 | 20 | 0.411699 | 20 | 0.411014 | 20 | 0.409462 | 20 | 0.396492 | 20 | 0.393819
21 | 0.407037 | 43.53926 | 21 | 0.484904 | 42.12849 | 1.191302 | 21 | 0.397942 | 21 | 0.400111 | 21 | 0.408005 | 21 | 0.397338 | 21 | 0.388633
22 | 0.405882 | 43.66316 | 22 | 0.483766 | 42.22759 | 1.191888 | 22 | 0.404275 | 22 | 0.403984 | 22 | 0.398359 | 22 | 0.391587 | 22 | 0.374901
23 | 0.396697 | 44.67412 | 23 | 0.486658 | 41.97665 | 1.226775 | 23 | 0.403191 | 23 | 0.402466 | 23 | 0.402083 | 23 | 0.397262 | 23 | 0.377843
24 | 0.396208 | 44.72926 | 24 | 0.484682 | 42.14778 | 1.223302 | 24 | 0.399426 | 24 | 0.395358 | 24 | 0.397944 | 24 | 0.392427 | 24 | 0.373411
25 | 0.393136 | 45.07877 | 25 | 0.483222 | 42.27513 | 1.229147 | 25 | 0.391991 | 25 | 0.388519 | 25 | 0.397907 | 25 | 0.389587 | 25 | 0.369869
26 | 0.389511 | 45.4983 | 26 | 0.485707 | 42.05884 | 1.246966 | 26 | 0.393542 | 26 | 0.38152 | 26 | 0.385744 | 26 | 0.382293 | 26 | 0.375884
27 | 0.387098 | 45.78192 | 27 | 0.483193 | 42.27766 | 1.248245 | 27 | 0.390294 | 27 | 0.394411 | 27 | 0.384023 | 27 | 0.38472 | 27 | 0.365329
28 | 0.385811 | 45.93464 | 28 | 0.483118 | 42.28423 | 1.252214 | 28 | 0.382325 | 28 | 0.38542 | 28 | 0.391394 | 28 | 0.392875 | 28 | 0.368244
29 | 0.382167 | 46.37263 | 29 | 0.480667 | 42.49984 | 1.257741 | 29 | 0.390166 | 29 | 0.378186 | 29 | 0.387894 | 29 | 0.382819 | 29 | 0.36093
[7 empty] | 1 | 0.430636
[7 empty] | 2 | 0.443549
[7 empty] | 3 | 0.45163
[7 empty] | 4 | 0.451868
[7 empty] | 5 | 0.453146
[7 empty] | 6 | 0.457321
[7 empty] | 7 | 0.456251
[7 empty] | 8 | 0.455795
[7 empty] | 9 | 0.456187
[7 empty] | 10 | 0.455531
[7 empty] | 11 | 0.453674
[7 empty] | 12 | 0.451373
[7 empty] | 13 | 0.442265
[7 empty] | 14 | 0.444231
[7 empty] | 15 | 0.437495
[7 empty] | 16 | 0.437314
[7 empty] | 17 | 0.429665
[7 empty] | 18 | 0.429937
[7 empty] | 19 | 0.427214
[7 empty] | 20 | 0.421176
[7 empty] | 21 | 0.41448
[7 empty] | 22 | 0.418675
[7 empty] | 23 | 0.408739
[7 empty] | 24 | 0.411244
[7 empty] | 25 | 0.401273
[7 empty] | 26 | 0.400331
[7 empty] | 27 | 0.398463
[7 empty] | 28 | 0.398138
[7 empty] | 29 | 0.394627