## Motta_eff
x pix | wl |  | y pix | QE |  |  | x pix | y pix | wl | QE
274 | 300 |  | 236 | 0.05 |  |  | 224 | 136 | 279.8924 | 0.002136
400 | 350 |  | 342 | 0.1 |  |  | 223 | 148 | 279.4923 | 0.007848
523 | 400 |  | 447 | 0.15 |  |  | 224 | 168 | 279.8924 | 0.017368
650 | 450 |  | 551 | 0.2 |  |  | 230 | 185 | 282.293 | 0.02546
774 | 500 |  | 656 | 0.25 |  |  | 235 | 205 | 284.2935 | 0.03498
899 | 550 |  | 762 | 0.3 |  |  | 243 | 227 | 287.4943 | 0.045452
1024 | 600 | [5 empty] | 248 | 245 | 289.4948 | 0.05402
1149 | 650 | [5 empty] | 253 | 265 | 291.4953 | 0.06354
[7 empty] | 259 | 289 | 293.8959 | 0.074964
[7 empty] | 264 | 312 | 295.8964 | 0.085912
[7 empty] | 270 | 337 | 298.297 | 0.097812
[7 empty] | 277 | 367 | 301.0977 | 0.112092
[7 empty] | 283 | 404 | 303.4983 | 0.129704
[7 empty] | 289 | 442 | 305.8989 | 0.147792
[7 empty] | 295 | 477 | 308.2995 | 0.164452
[7 empty] | 301 | 509 | 310.7001 | 0.179684
[7 empty] | 312 | 545 | 315.1012 | 0.19682
[7 empty] | 321 | 579 | 318.7021 | 0.213004
[7 empty] | 331 | 618 | 322.7031 | 0.231568
[7 empty] | 339 | 645 | 325.9039 | 0.24442
[7 empty] | 354 | 673 | 331.9054 | 0.257748
[7 empty] | 365 | 696 | 336.3065 | 0.268696
[7 empty] | 381 | 718 | 342.7081 | 0.279168
[7 empty] | 394 | 733 | 347.9094 | 0.286308
[7 empty] | 410 | 757 | 354.311 | 0.297732
| k | 0.4001 |  |  | k | 0.000476 | 420 | 773 | 358.312 | 0.305348
| b | 190.27 |  |  | b | -0.0626 | 425 | 784 | 360.3125 | 0.310584
[7 empty] | 449 | 779 | 369.9149 | 0.308204
[7 empty] | 469 | 772 | 377.9169 | 0.304872
[7 empty] | 488 | 756 | 385.5188 | 0.297256
[7 empty] | 507 | 740 | 393.1207 | 0.28964
[7 empty] | 533 | 717 | 403.5233 | 0.278692
[7 empty] | 559 | 693 | 413.9259 | 0.267268
[7 empty] | 580 | 677 | 422.328 | 0.259652
[7 empty] | 607 | 651 | 433.1307 | 0.247276
[7 empty] | 627 | 630 | 441.1327 | 0.23728
[7 empty] | 649 | 602 | 449.9349 | 0.223952
[7 empty] | 669 | 581 | 457.9369 | 0.213956
[7 empty] | 684 | 562 | 463.9384 | 0.204912
[7 empty] | 705 | 535 | 472.3405 | 0.19206
[7 empty] | 721 | 518 | 478.7421 | 0.183968
[7 empty] | 738 | 501 | 485.5438 | 0.175876
[7 empty] | 753 | 488 | 491.5453 | 0.169688
[7 empty] | 776 | 456 | 500.7476 | 0.154456
[7 empty] | 791 | 428 | 506.7491 | 0.141128
[7 empty] | 801 | 405 | 510.7501 | 0.13018
[7 empty] | 813 | 382 | 515.5513 | 0.119232
[7 empty] | 827 | 355 | 521.1527 | 0.10638
[7 empty] | 844 | 326 | 527.9544 | 0.092576
[7 empty] | 858 | 301 | 533.5558 | 0.080676
[7 empty] | 873 | 273 | 539.5573 | 0.067348
[7 empty] | 895 | 249 | 548.3595 | 0.055924
[7 empty] | 917 | 228 | 557.1617 | 0.045928
[7 empty] | 942 | 207 | 567.1642 | 0.035932
[7 empty] | 966 | 192 | 576.7666 | 0.028792
[7 empty] | 996 | 171 | 588.7696 | 0.018796
[7 empty] | 1022 | 155 | 599.1722 | 0.01118
[7 empty] | 1056 | 146 | 612.7756 | 0.006896
[7 empty] | 1083 | 141 | 623.5783 | 0.004516
[7 empty] | 1109 | 136 | 633.9809 | 0.002136

## Haas_eff
x pix | wl |  | y pix | QE | x pix | y pix |  | wl | QE
260 | 300 |  | 342 | 0.1 | 176 | 399 |  | 206.0114 | 0.2022
350 | 400 |  | 397 | 0.2 | 206 | 399 |  | 239.4464 | 0.2022
440 | 500 |  | 453 | 0.3 | 233 | 410 |  | 269.5379 | 0.222
530 | 600 |  | 508 | 0.4 | 269 | 435 |  | 309.6599 | 0.267
619 | 700 |  | 563 | 0.5 | 305 | 440 |  | 349.7819 | 0.276
709 | 800 |  | 619 | 0.6 | 341 | 443 |  | 389.9039 | 0.2814
799 | 900 |  | 674 | 0.7 | 377 | 437 |  | 430.0259 | 0.2706
888 | 1000 |  | 730 | 0.8 | 413 | 414 |  | 470.1479 | 0.2292
|  |  | 786 | 0.9 | 448 | 389 |  | 509.1554 | 0.1842
[5 empty] | 467 | 356 |  | 530.3309 | 0.1248
[5 empty] | 503 | 332 |  | 570.4529 | 0.0816
[5 empty] | 535 | 313 |  | 606.1169 | 0.0474
[5 empty] | 552 | 305 |  | 625.0634 | 0.033
[5 empty] | 570 | 297 |  | 645.1244 | 0.0186
[5 empty] | 584 | 292 |  | 660.7274 | 0.0096
|  | k | 1.1145 |  |  | k | 0.0018
|  | b | 9.8594 |  |  | b | -0.516

## Motta_refl
4.920642044 | 0.047559
4.817960361 | 0.047032
4.711450948 | 0.046505
4.586655843 | 0.045978
4.48276041 | 0.045978
4.390413776 | 0.047032
4.308484712 | 0.050194
4.262089633 | 0.05441
4.223110426 | 0.05968
4.197517983 | 0.063369
4.165960349 | 0.069693
4.134873685 | 0.076017
4.110336409 | 0.082868
4.086088634 | 0.088138
4.062125268 | 0.092881
4.038441335 | 0.098151
4.00922198 | 0.103948
3.986149176 | 0.109218
3.963340417 | 0.113434
3.940791197 | 0.117123
3.912962946 | 0.121339
3.880083477 | 0.125028
3.847751957 | 0.12819
3.800252486 | 0.131879
3.748832118 | 0.134514
3.698784688 | 0.137149
3.640463849 | 0.139257
3.588595709 | 0.140311
3.542709016 | 0.141365
3.489170581 | 0.143473
3.445775952 | 0.145054
3.399271735 | 0.147689
3.345905127 | 0.149797
3.294188269 | 0.152959
3.236466775 | 0.157702
3.180733264 | 0.162445
3.13396073 | 0.168242
3.085104694 | 0.173512
3.031101785 | 0.178782
2.982163365 | 0.182471
2.925483561 | 0.185106
2.867946322 | 0.187214
2.818350882 | 0.190376
2.778777461 | 0.194592
2.751184379 | 0.198808
2.726814991 | 0.205132
2.697610188 | 0.211983
2.658779109 | 0.217253
2.608710574 | 0.216199
2.553413565 | 0.210402
2.514025335 | 0.206713
2.471416859 | 0.205132
2.436640494 | 0.208294
2.419616763 | 0.211983
2.402829255 | 0.217253
2.388330122 | 0.224631
2.378080269 | 0.230955
2.36186225 | 0.240441
2.349843165 | 0.247292
2.330080904 | 0.25467
2.297237172 | 0.256778
2.265306471 | 0.253616
2.23966956 | 0.2494
2.21815248 | 0.245184
2.195304061 | 0.240968
2.169518532 | 0.235698
2.142673368 | 0.230955
2.111645121 | 0.226212
2.081502691 | 0.220415
2.053729899 | 0.217253
2.02817208 | 0.214091
1.996026554 | 0.210929
1.95932596 | 0.20724
1.92662638 | 0.204078
1.897596134 | 0.202497
1.873219552 | 0.201443
1.846995455 | 0.199862
1.82629818 | 0.199335
1.810781181 | 0.199335
1.792041561 | 0.198808
1.775959713 | 0.198808